## Stress
ID | 01
Width [mm] | 4.9
Thickness [mm] | 3.9
Area [mm²] | 19.11
Orientation | XY
Comment
Failure Stress [MPa] | 62.36002
| Force [N] | Stress [MPa]
| 0.17 | 0.008895866
| 22.18 | 1.160649
| 44.65 | 2.336473
| 66.42 | 3.475667
| 87.99 | 4.604396
| 109.08 | 5.708006
| 132.04 | 6.909471
| 155.12 | 8.117216
| 178.44 | 9.33752
| 201.93 | 10.56672
| 225.56 | 11.80324
| 248.82 | 13.02041
| 272.09 | 14.2381
| 296.56 | 15.51858
| 320.62 | 16.7776
| 344.23 | 18.01308
| 367.03 | 19.20617
| 389.58 | 20.38619
| 411.82 | 21.54997
| 434.53 | 22.73836
| 456.2 | 23.87232
| 478.41 | 25.03454
| 500.12 | 26.17059
| 521.33 | 27.28048
| 541.45 | 28.33333
| 561.56 | 29.38566
| 581.78 | 30.44375
| 601.99 | 31.50131
| 621.84 | 32.54003
| 641.5 | 33.56881
| 660.3 | 34.55259
| 679.13 | 35.53794
| 697.8 | 36.51491
| 716.82 | 37.5102
| 735.68 | 38.49712
| 754.31 | 39.472
| 773.81 | 40.49241
| 792.94 | 41.49346
| 812.44 | 42.51387
| 831.87 | 43.53061
| 851.83 | 44.57509
| 871.27 | 45.59236
| 890.85 | 46.61695
| 910.11 | 47.6248
| 928.92 | 48.60911
| 948.24 | 49.62009
| 967.08 | 50.60597
| 984.76 | 51.53114
| 1002.6 | 52.46468
| 1020.73 | 53.4134
| 1038.36 | 54.33595
| 1056.21 | 55.27002
| 1073.38 | 56.1685
| 1090.23 | 57.05024
| 1106.27 | 57.88959
| 1121.48 | 58.6855
| 1137.16 | 59.50602
| 1151.8 | 60.27211
| 1165.47 | 60.98744
| 1177.29 | 61.60597
| 1186.25 | 62.07483
| 1191.61 | 62.35531
| 1191.7 | 62.36002
| 1187.1 | 62.11931
| 1178.92 | 61.69126
| 1169.41 | 61.19362
| 1159.63 | 60.68184
| 1151.25 | 60.24333
| 1143.62 | 59.84406
| 1137.22 | 59.50916
| 1131.24 | 59.19623
| 1125.62 | 58.90215
| 1120.88 | 58.65411
| 1115.98 | 58.3977
| 1111.96 | 58.18734
| 1108.48 | 58.00523
| 1104.96 | 57.82104
| 1101.42 | 57.63579
| 1097.78 | 57.44532
| 1094.17 | 57.25641
| 1091.39 | 57.11094
| 1088.31 | 56.94976
| 1085.1 | 56.78179
| 1082.19 | 56.62951
| 1079.41 | 56.48404
| 1076.18 | 56.31502
| 1073.15 | 56.15646
| 1070.14 | 55.99895
| 1067.51 | 55.86133
| 1065.18 | 55.7394
| 1061.87 | 55.5662
| 1059.06 | 55.41915
| 1056.58 | 55.28938
| 1053.61 | 55.13396
| 1050.71 | 54.98221
| 1047.46 | 54.81214
| 1043.87 | 54.62428
| 1039.6 | 54.40084
| 1034.72 | 54.14547
| 1021.95 | 53.47724
| -0.22 | -0.0115123

## StressStrain
Point 1 |  | Point 2 |  |  | Distance xy |  | Strain xy | Stress |  | Modulus XY
x [%] | y [%] | x [%] | y [%] | distance x |  | strain x | [%] | [MPa] | Modulus x | [MPa] | Video Width | 3804
0.209375 | 0.4926901 | 0.76875 | 0.5073099 |  | 2127.886 |  |  | 0.008895866 |  |  | Video Height | 684
0.2095534 | 0.4925173 | 0.7691438 | 0.5068117 | 0.5595904 | 2128.704 |  | 0% | 1.160649 | avg | Average
0.2097922 | 0.4924946 | 0.7695584 | 0.5060339 | 0.5597662 | 2129.371 |  | 0.03132% | 2.336473 | -168994.8 | 3097.126
0.2099927 | 0.4925073 | 0.7699882 | 0.5055647 | 0.5599955 | 2130.242 |  | 0.07222% | 3.475667
0.210197 | 0.4924048 | 0.7703836 | 0.5050845 | 0.5601866 | 2130.968 |  | 0.1063% | 4.604396
0.2103545 | 0.4923009 | 0.770728 | 0.504644 | 0.5603735 | 2131.677 | 0.0003335418 | 0.1397% | 5.708006
0.2105967 | 0.4922884 | 0.7711633 | 0.5043861 | 0.5605666 | 2132.411 | 0.0006782292 | 0.1741% | 6.909471 | 3485.667 | 3485.142
0.2108043 | 0.4922176 | 0.7715967 | 0.5040694 | 0.5607925 | 2133.27 | 0.00108149 | 0.2145% | 8.117216 | 2994.943 | 2994.06
0.2110219 | 0.4922079 | 0.7720116 | 0.5037947 | 0.5609896 | 2134.019 | 0.001433493 | 0.2497% | 9.33752 | 3466.747 | 3466.264
0.2112772 | 0.4921731 | 0.7724487 | 0.5035274 | 0.5611715 | 2134.71 | 0.001758097 | 0.2822% | 10.56672 | 3786.765 | 3786
0.2114737 | 0.4923997 | 0.7728559 | 0.5035176 | 0.5613822 | 2135.511 | 0.002134199 | 0.3198% | 11.80324 | 3287.736 | 3286.679
0.211725 | 0.4922729 | 0.7733052 | 0.5030984 | 0.5615803 | 2136.264 | 0.002487798 | 0.3551% | 13.02041 | 3442.22 | 3441.823
0.2119862 | 0.4923492 | 0.7737811 | 0.5030769 | 0.5617948 | 2137.08 | 0.002870816 | 0.3935% | 14.2381 | 3179.186 | 3176.754
0.2122273 | 0.4924773 | 0.7742347 | 0.5032167 | 0.5620075 | 2137.889 | 0.003250403 | 0.4315% | 15.51858 | 3373.354 | 3369.704
0.2124799 | 0.4925847 | 0.7747071 | 0.5031551 | 0.5622271 | 2138.724 | 0.003642572 | 0.4707% | 16.7776 | 3210.419 | 3208.567
0.2127356 | 0.4924518 | 0.7751715 | 0.5028709 | 0.5624358 | 2139.518 | 0.00401511 | 0.508% | 18.01308 | 3316.384 | 3314.357
0.2129721 | 0.4922423 | 0.7756176 | 0.502205 | 0.5626455 | 2140.314 | 0.004389377 | 0.5454% | 19.20617 | 3187.812 | 3188.535
0.2132207 | 0.4920538 | 0.7760696 | 0.5015633 | 0.5628489 | 2141.087 | 0.004752472 | 0.5817% | 20.38619 | 3249.869 | 3250.51
0.2134533 | 0.4919739 | 0.7765166 | 0.5008025 | 0.5630633 | 2141.901 | 0.005135278 | 0.62% | 21.54997 | 3040.155 | 3042.05
0.2137306 | 0.491667 | 0.7769873 | 0.4998415 | 0.5632567 | 2142.636 | 0.005480417 | 0.6545% | 22.73836 | 3443.196 | 3445.269
0.2139599 | 0.4915391 | 0.7774256 | 0.4991506 | 0.5634658 | 2143.43 | 0.0058537 | 0.6918% | 23.87232 | 3037.808 | 3038.322
0.2142369 | 0.4911639 | 0.7779036 | 0.4981312 | 0.5636667 | 2144.194 | 0.006212432 | 0.7276% | 25.03454 | 3239.794 | 3240.732
0.2144975 | 0.4909585 | 0.7783631 | 0.4973666 | 0.5638656 | 2144.949 | 0.006567387 | 0.7631% | 26.17059 | 3200.558 | 3200.645
0.2147158 | 0.4906582 | 0.7787823 | 0.4966412 | 0.5640665 | 2145.713 | 0.00692604 | 0.799% | 27.28048 | 3094.611 | 3093.681
0.2149513 | 0.4909405 | 0.7792038 | 0.4967562 | 0.5642525 | 2146.42 | 0.007258066 | 0.8322% | 28.33333 | 3170.996 | 3168.623
0.215196 | 0.4906852 | 0.7796448 | 0.4961579 | 0.5644489 | 2147.167 | 0.007608632 | 0.8673% | 29.38566 | 3001.799 | 3000.334
0.2154748 | 0.4904544 | 0.780104 | 0.4955782 | 0.5646292 | 2147.852 | 0.007930549 | 0.8995% | 30.44375 | 3286.82 | 3285.29
0.2156994 | 0.4905114 | 0.7805212 | 0.4955074 | 0.5648218 | 2148.585 | 0.008274305 | 0.9339% | 31.50131 | 3076.486 | 3073.838
0.2159633 | 0.4905115 | 0.7809729 | 0.4953731 | 0.5650096 | 2149.299 | 0.008609603 | 0.9675% | 32.54003 | 3097.916 | 3095.28
0.2162428 | 0.4905492 | 0.7814339 | 0.495502 | 0.5651911 | 2149.99 | 0.008933622 | 0.9999% | 33.56881 | 3175.064 | 3171.274
0.2164772 | 0.4905307 | 0.7818533 | 0.4955458 | 0.5653761 | 2150.693 | 0.009263838 | 1.033% | 34.55259 | 2979.189 | 2975.767
0.2166942 | 0.490795 | 0.7822622 | 0.4958825 | 0.565568 | 2151.424 | 0.009606478 | 1.067% | 35.53794 | 2875.76 | 2872.42
0.2169574 | 0.491036 | 0.7827114 | 0.4964841 | 0.565754 | 2152.131 | 0.00993845 | 1.101% | 36.51491 | 2942.942 | 2938.129
0.2171976 | 0.4913273 | 0.7831198 | 0.4970176 | 0.5659222 | 2152.771 | 0.01023863 | 1.131% | 37.5102 | 3315.59 | 3310.584
0.2174547 | 0.4916261 | 0.7835775 | 0.4978769 | 0.5661228 | 2153.535 | 0.01059678 | 1.166% | 38.49712 | 2755.621 | 2750.102
0.217711 | 0.4917127 | 0.7840255 | 0.4982517 | 0.5663145 | 2154.265 | 0.010939 | 1.201% | 39.472 | 2848.754 | 2844.197
0.2179405 | 0.4919638 | 0.7844581 | 0.4987501 | 0.5665176 | 2155.038 | 0.01130156 | 1.237% | 40.49241 | 2814.432 | 2810.17
0.2182255 | 0.4923403 | 0.7849272 | 0.4996662 | 0.5667018 | 2155.739 | 0.01163034 | 1.27% | 41.49346 | 3044.728 | 3037.943
0.2185185 | 0.492626 | 0.7854441 | 0.5004738 | 0.5669257 | 2156.592 | 0.01203001 | 1.31% | 42.51387 | 2553.125 | 2547.872
0.2187891 | 0.4929176 | 0.7859188 | 0.5011595 | 0.5671296 | 2157.369 | 0.01239411 | 1.347% | 43.53061 | 2792.446 | 2787.041
0.2190728 | 0.4933546 | 0.7864162 | 0.5019089 | 0.5673434 | 2158.182 | 0.01277567 | 1.385% | 44.57509 | 2737.425 | 2732.638
0.2193653 | 0.4933412 | 0.7869285 | 0.5023208 | 0.5675631 | 2159.019 | 0.01316795 | 1.424% | 45.59236 | 2593.251 | 2588.025
0.2196572 | 0.4938025 | 0.7874269 | 0.5031397 | 0.5677697 | 2159.805 | 0.01353673 | 1.461% | 46.61695 | 2778.28 | 2772.861
0.2199354 | 0.4938542 | 0.7879332 | 0.5035443 | 0.5679977 | 2160.674 | 0.01394374 | 1.502% | 47.6248 | 2476.215 | 2471.545
0.2201995 | 0.4941902 | 0.7884139 | 0.5041595 | 0.5682144 | 2161.499 | 0.01433062 | 1.541% | 48.60911 | 2544.233 | 2539.733
0.2205245 | 0.4944732 | 0.788947 | 0.5048059 | 0.5684226 | 2162.291 | 0.01470215 | 1.578% | 49.62009 | 2721.172 | 2715.579
0.2208049 | 0.4947542 | 0.7894679 | 0.5054352 | 0.568663 | 2163.206 | 0.01513132 | 1.621% | 50.60597 | 2297.158 | 2292.765
0.2211162 | 0.4947157 | 0.7899587 | 0.5055037 | 0.5688425 | 2163.889 | 0.01545172 | 1.653% | 51.53114 | 2887.536 | 2883.46
0.2214248 | 0.4950842 | 0.7904705 | 0.5061377 | 0.5690457 | 2164.663 | 0.01581452 | 1.689% | 52.46468 | 2573.145 | 2568.366
0.2216865 | 0.4952871 | 0.7909546 | 0.5064325 | 0.5692681 | 2165.509 | 0.01621156 | 1.729% | 53.4134 | 2389.496 | 2386.371
0.2219797 | 0.495391 | 0.7914482 | 0.5067604 | 0.5694685 | 2166.272 | 0.01656933 | 1.765% | 54.33595 | 2578.588 | 2574.048
0.2222977 | 0.4955214 | 0.7919912 | 0.5067589 | 0.5696935 | 2167.128 | 0.01697086 | 1.805% | 55.27002 | 2326.253 | 2324.692
0.2225874 | 0.495616 | 0.7924939 | 0.5069254 | 0.5699065 | 2167.938 | 0.01735112 | 1.843% | 56.1685 | 2362.86 | 2359.876
0.2228927 | 0.4954863 | 0.7930197 | 0.506687 | 0.570127 | 2168.777 | 0.0177447 | 1.882% | 57.05024 | 2240.307 | 2238.665
0.223217 | 0.495467 | 0.7935773 | 0.5066882 | 0.5703603 | 2169.664 | 0.01816118 | 1.924% | 57.88959 | 2015.337 | 2013.113
0.2234532 | 0.4954034 | 0.7940406 | 0.5063657 | 0.5705874 | 2170.527 | 0.01856657 | 1.965% | 58.6855 | 1963.343 | 1962.693
0.2237557 | 0.4952621 | 0.7946008 | 0.5060712 | 0.5708451 | 2171.507 | 0.01902662 | 2.011% | 59.50602 | 1783.518 | 1782.302
0.2240152 | 0.4949922 | 0.7951325 | 0.5057923 | 0.5711174 | 2172.543 | 0.01951266 | 2.059% | 60.27211 | 1576.184 | 1574.564
0.2243195 | 0.4948484 | 0.7957255 | 0.5054127 | 0.571406 | 2173.64 | 0.02002788 | 2.111% | 60.98744 | 1388.396 | 1387.626
0.2245721 | 0.4942385 | 0.7963057 | 0.5044503 | 0.5717336 | 2174.886 |  | 2.169% | 61.60597
0.2247847 | 0.4937353 | 0.7969103 | 0.5037755 | 0.5721256 | 2176.377 |  | 2.24% | 62.07483
0.2249658 | 0.4932603 | 0.7975995 | 0.5030155 | 0.5726337 | 2178.309 |  | 2.33% | 62.35531
0.2251053 | 0.4925274 | 0.798341 | 0.5019356 |  | 2180.598 |  | 2.438% | 62.36002
0.225205 | 0.4926167 | 0.7991468 | 0.5016438 |  | 2183.283 |  | 2.564% | 62.11931
0.2252846 | 0.4922986 | 0.800013 | 0.5010034 |  | 2186.275 |  | 2.704% | 61.69126
0.2253326 | 0.4920678 | 0.8008962 | 0.5003583 |  | 2189.451 |  | 2.854% | 61.19362
0.2253803 | 0.4919752 | 0.8017904 | 0.4999895 |  | 2192.671 |  | 3.005% | 60.68184
0.2254301 | 0.4919292 | 0.8026589 | 0.4996706 |  | 2195.785 |  | 3.151% | 60.24333
0.2255219 | 0.4916425 | 0.8035638 | 0.4989918 |  | 2198.877 |  | 3.297% | 59.84406
0.225576 | 0.491705 | 0.8044488 | 0.4988218 |  | 2202.037 |  | 3.445% | 59.50916
0.2256678 | 0.4916813 | 0.8053484 | 0.4985186 |  | 2205.11 |  | 3.589% | 59.19623
0.2256877 | 0.491661 | 0.806195 | 0.4983217 |  | 2208.255 |  | 3.737% | 58.90215
0.2257812 | 0.4914145 | 0.8070858 | 0.4977734 |  | 2211.287 |  | 3.879% | 58.65411
0.2258551 | 0.4913597 | 0.8079765 | 0.4973383 |  | 2214.394 |  | 4.025% | 58.3977
0.2259398 | 0.4913125 | 0.8088554 | 0.4969727 |  | 2217.415 |  | 4.167% | 58.18734
0.2259899 | 0.4912021 | 0.8097202 | 0.4965542 |  | 2220.513 |  | 4.313% | 58.00523
0.2260877 | 0.4911909 | 0.8106361 | 0.4965152 |  | 2223.625 |  | 4.459% | 57.82104
0.2261448 | 0.4911464 | 0.8114897 | 0.4962726 |  | 2226.655 |  | 4.601% | 57.63579
0.2262173 | 0.4911294 | 0.8123884 | 0.496282 |  | 2229.798 |  | 4.749% | 57.44532
0.2262821 | 0.4914981 | 0.8132595 | 0.4968406 |  | 2232.865 |  | 4.893% | 57.25641
0.2263432 | 0.4914388 | 0.8141448 | 0.4968458 |  | 2236 |  | 5.04% | 57.11094
0.2264002 | 0.491513 | 0.8150298 | 0.4970895 |  | 2239.15 |  | 5.188% | 56.94976
0.226474 | 0.4917595 | 0.815904 | 0.4974974 |  | 2242.195 |  | 5.331% | 56.78179
0.2264952 | 0.4920084 | 0.816755 | 0.4981024 |  | 2245.352 |  | 5.48% | 56.62951
0.2265772 | 0.4921554 | 0.8176764 | 0.4984889 |  | 2248.545 |  | 5.63% | 56.48404
0.2266326 | 0.4922071 | 0.81854 | 0.4989272 |  | 2251.621 |  | 5.774% | 56.31502
0.2266892 | 0.4924881 | 0.8194233 | 0.4994114 |  | 2254.765 |  | 5.922% | 56.15646
0.2267463 | 0.4929073 | 0.8203011 | 0.5001987 |  | 2257.888 |  | 6.069% | 55.99895
0.2268228 | 0.492839 | 0.8212034 | 0.5003234 |  | 2261.029 |  | 6.216% | 55.86133
0.2268325 | 0.4933192 | 0.8220681 | 0.5013298 |  | 2264.283 |  | 6.369% | 55.7394
0.2268905 | 0.4936152 | 0.8229584 | 0.5020602 |  | 2267.449 |  | 6.518% | 55.5662
0.2269617 | 0.4938062 | 0.8238396 | 0.5024666 |  | 2270.531 |  | 6.663% | 55.41915
0.2270151 | 0.4935402 | 0.824725 | 0.5023205 |  | 2273.696 |  | 6.811% | 55.28938
0.2270724 | 0.4940378 | 0.8256315 | 0.5031928 |  | 2276.927 |  | 6.963% | 55.13396
0.2271262 | 0.4942268 | 0.8265467 | 0.5035294 |  | 2280.204 |  | 7.117% | 54.98221
0.2271442 | 0.4946765 | 0.8274241 | 0.5043161 |  | 2283.474 |  | 7.271% | 54.81214
0.2271536 | 0.4947327 | 0.8283338 | 0.5044246 |  | 2286.899 |  | 7.432% | 54.62428
0.2271669 | 0.4947296 | 0.8292543 | 0.5044938 |  | 2290.35 |  | 7.594% | 54.40084
0.2271585 | 0.4951578 | 0.8302249 | 0.5049377 |  | 2294.074 |  | 7.769% | 54.14547
0.2271585 | 0.4951578 | 0.8302249 | 0.5049377 |  | 2294.074 |  | 7.769% | 53.47724